## Sheet1
I-V Curves for 2.627 Problem Set 3, Question 1
Voltage [V] | Current measured under 1 sun illumination [A] | Current measured in Dark [A]
0.7 | 0.06910704 | 0.1000008
0.69 | 0.06291948 | 0.1000028
0.68 | 0.05696644 | 0.1000028
0.67 | 0.05120009 | 0.09315298
0.66 | 0.04543036 | 0.08171517 | Dimensions of cell:
0.65 | 0.03970869 | 0.07508084 | 1.5x2cm
0.64 | 0.03397782 | 0.06861484
0.63 | 0.02828434 | 0.06230298
0.62 | 0.02259691 | 0.05614406
0.61 | 0.01697202 | 0.05024843
0.6 | 0.01135491 | 0.04455815
0.59 | 0.005785823 | 0.03920884
0.58 | 0.0002651513 | 0.03414461
0.57 | -0.005181253 | 0.02945136
0.56 | -0.01059243 | 0.02510922
0.55 | -0.01592188 | 0.02115828
0.54 | -0.02115601 | 0.0176264
0.53 | -0.02628701 | 0.01450601
0.52 | -0.03128838 | 0.0118164
0.51 | -0.0361945 | 0.009529844
0.5 | -0.04100292 | 0.007630855
0.49 | -0.04562505 | 0.006071359
0.48 | -0.05013072 | 0.00481756
0.47 | -0.05446327 | 0.003815636
0.46 | -0.05867428 | 0.003025308
0.45 | -0.0625964 | 0.002406821
0.44 | -0.06635046 | 0.001921356
0.43 | -0.06990884 | 0.001542509
0.42 | -0.07322024 | 0.00124453
0.41 | -0.07627752 | 0.001010612
0.4 | -0.0791257 | 0.0008249134
0.39 | -0.08167278 | 0.0006776154
0.38 | -0.08395493 | 0.0005591661
0.37 | -0.08598248 | 0.0004638433
0.36 | -0.08774547 | 0.000386104
0.35 | -0.08923304 | 0.0003226399
0.34 | -0.09047415 | 0.0002705902
0.33 | -0.09157434 | 0.0002275407
0.32 | -0.09235843 | 0.0001917779
0.31 | -0.09307712 | 0.0001618564
0.3 | -0.09366214 | 0.0001369268
0.29 | -0.09411483 | 0.0001158863
0.28 | -0.09445176 | 9.821355e-05
0.27 | -0.09472048 | 8.325279e-05
0.26 | -0.09503152 | 7.0557e-05
0.25 | -0.09516379 | 5.982816e-05
0.24 | -0.09529864 | 5.067885e-05
0.23 | -0.09536739 | 4.290044e-05
0.22 | -0.09552903 | 3.628433e-05
0.21 | -0.09557621 | 3.063679e-05
0.2 | -0.09561789 | 2.580881e-05
0.19 | -0.09568288 | 2.168119e-05
0.18 | -0.09574332 | 1.813471e-05
0.17 | -0.09577768 | 1.512468e-05
0.16 | -0.09576723 | 1.251698e-05
0.15 | -0.09582223 | 1.02818e-05
0.14 | -0.0958588 | 8.34465e-06
0.13 | -0.09584513 | 6.67572e-06
0.12 | -0.09591995 | 5.230308e-06
0.11 | -0.09594382 | 3.97861e-06
0.1 | -0.0959145 | 2.890825e-06
0.09 | -0.09590268 | 1.937151e-06
0.08 | -0.09595615 | 1.132488e-06
0.07 | -0.09599786 | 4.172325e-07
0.06 | -0.09598102 | -2.235174e-07
0.05 | -0.09598883 | -7.897615e-07
0.04 | -0.09597701 | -1.2815e-06
0.03 | -0.09599955 | -1.728535e-06
0.02 | -0.09599802 | -2.115965e-06
0.01 | -0.09597772 | -2.458692e-06
0 | -0.09605167 | -2.771616e-06
-0.01 | -0.09600202 | -3.069639e-06
-0.02 | -0.09601302 | -3.352761e-06
-0.03 | -0.09602841 | -3.59118e-06
-0.04 | -0.0960345 | -3.829598e-06
-0.05 | -0.09599517 | -4.053116e-06
-0.06 | -0.09601673 | -4.291534e-06
-0.07 | -0.09602138 | -4.48525e-06
-0.08 | -0.09605081 | -4.693866e-06
-0.09 | -0.09599482 | -4.887581e-06
-0.1 | -0.09605583 | -5.051494e-06
-0.11 | -0.09604168 | -5.200505e-06
-0.12 | -0.09604569 | -5.379319e-06
-0.13 | -0.09605133 | -5.528331e-06
-0.14 | -0.09610476 | -5.677342e-06
-0.15 | -0.09603448 | -5.826354e-06
-0.16 | -0.09605841 | -5.960464e-06
-0.17 | -0.09606837 | -6.109476e-06
-0.18 | -0.09607382 | -6.273389e-06
-0.19 | -0.09601853 | -6.4224e-06
-0.2 | -0.09608869 | -6.571412e-06
-0.21 | -0.0960499 | -6.720424e-06
-0.22 | -0.09607551 | -6.869435e-06
-0.23 | -0.09605061 | -7.018447e-06
-0.24 | -0.09608772 | -7.167459e-06
-0.25 | -0.09610417 | -7.31647e-06
-0.26 | -0.09609266 | -7.450581e-06
-0.27 | -0.09611544 | -7.614493e-06
-0.28 | -0.09608895 | -7.748604e-06
-0.29 | -0.09606619 | -7.897615e-06
-0.3 | -0.09606806 | -8.031726e-06
-0.31 | -0.09616684 | -8.195639e-06
-0.32 | -0.09617157 | -8.359551e-06
-0.33 | -0.09606312 | -8.493662e-06
-0.34 | -0.09609178 | -8.642673e-06
-0.35 | -0.09614809 | -8.806586e-06
-0.36 | -0.09614699 | -8.955598e-06
-0.37 | -0.09606304 | -9.119511e-06
-0.38 | -0.09612577 | -9.268522e-06
-0.39 | -0.0961694 | -9.447336e-06
-0.4 | -0.09611141 | -9.611249e-06
-0.41 | -0.09616866 | -9.775162e-06
-0.42 | -0.09612421 | -9.939075e-06
-0.43 | -0.09613271 | -1.013279e-05
-0.44 | -0.09613299 | -1.02967e-05
-0.45 | -0.09612361 | -1.049042e-05
-0.46 | -0.09621051 | -1.066923e-05
-0.47 | -0.09615783 | -1.084805e-05
-0.48 | -0.09612069 | -1.102686e-05
-0.49 | -0.09617845 | -1.120567e-05
-0.5 | -0.09618852 | -1.142919e-05
-0.51 | -0.09613482 | -1.15931e-05
-0.52 | -0.09616276 | -1.180172e-05
-0.53 | -0.0961458 | -1.199543e-05
-0.54 | -0.09618192 | -1.217425e-05
-0.55 | -0.09617098 | -1.238286e-05
-0.56 | -0.09622087 | -1.260638e-05
-0.57 | -0.09619083 | -1.28001e-05
-0.58 | -0.09620716 | -1.297891e-05
-0.59 | -0.09619254 | -1.317263e-05
-0.6 | -0.09619974 | -1.341105e-05
-0.61 | -0.09615529 | -1.361966e-05
-0.62 | -0.09621653 | -1.384318e-05
-0.63 | -0.09623464 | -1.40816e-05
-0.64 | -0.09618983 | -1.430511e-05
-0.65 | -0.09623276 | -1.455843e-05
-0.66 | -0.0962405 | -1.481175e-05
-0.67 | -0.09623746 | -1.503527e-05
-0.68 | -0.09619896 | -1.530349e-05
-0.69 | -0.09628532 | -1.557171e-05
-0.7 | -0.09624814 | -1.585484e-05